## Training dataset
Site ID | Test date | Year | Section | Chainage | Road name | Location | State | Station | Station name | Lane | Chainage | Pavement composition | Surface type | Surface thickness | Base type | Base thickness | Base layer properties | Subbase type | Subbase thickness | Subbase properties | Subgrade properties | Detail description | Survey year | AADT | % HVs | Directional factor | No of lanes each way | Lane utilisation | ESA/HV | Daily ESAs | Annual ESAs | Max Temp | Min Temp | Avg Temp | Max Rainfall | MinRainfall | Avg Rainfall | Total Rainfall | OWP IRI | IWP IRI | Lane NAASRA | IRI
LTPPM4 | 2011-03-11 | 2011 | S3 | 500 | South Gippsland Hwy | Woodside | VIC | 85280 | Latrobe Valley Airport | Eastbound Lane | 233.25 km to 234.25 km | Spray seal/ unbound granular | Spray Seal | 25 | Silty sand with some CR | 500 |  | Clayey sand | 315 |  | Silty clay | 233.25 km to 234.25 km | 2011 | 1867 | 18.15 | 0.5 | 2 | 1 | 2.5 | 417.1 | 152241.5 | 26.8 | 13.1 | 19.78333 | 145 | 44 | 78.95 | 947.4 | 1.658571 | 2.547143 | 54.43468 | 2.102857
LTPPM4 | 2012-07-19 | 2012 | S3 | 500 | South Gippsland Hwy | Woodside | VIC | 85280 | Latrobe Valley Airport | Eastbound Lane | 233.25 km to 234.25 km | Spray seal/ unbound granular | Spray Seal | 25 | Silty sand with some CR | 500 |  | Clayey sand | 315 |  | Silty clay | 233.25 km to 234.25 km | 2012 | 1908 | 18.4 | 0.5 | 2 | 1 | 2.5 | 430.4 | 157096 | 26.7 | 13.3 | 19.35455 | 120.2 | 26.6 | 75 | 900 | 1.714 | 2.748 | 57.848 | 2.231
LTPPM4 | 2013-05-06 | 2013 | S3 | 500 | South Gippsland Hwy | Woodside | VIC | 85280 | Latrobe Valley Airport | Eastbound Lane | 233.25 km to 234.25 km | Spray seal/ unbound granular | Spray Seal | 25 | Silty sand with some CR | 500 |  | Clayey sand | 315 |  | Silty clay | 233.25 km to 234.25 km | 2013 | 1949 | 18.65 | 0.5 | 2 | 1 | 2.5 | 443.7 | 161950.5 | 28.8 | 14.1 | 20.9 | 137.6 | 4.2 | 56.58182 | 622.4 | 1.768333 | 2.781667 | 58.93333 | 2.275
LTPPM4 | 2014-07-21 | 2014 | S3 | 500 | South Gippsland Hwy | Woodside | VIC | 85280 | Latrobe Valley Airport | Eastbound Lane | 233.25 km to 234.25 km | Spray seal/ unbound granular | Spray Seal | 25 | Silty sand with some CR | 500 |  | Clayey sand | 315 |  | Silty clay | 233.25 km to 234.25 km | 2014 | 1990 | 18.9 | 0.5 | 2 | 1 | 2.5 | 457 | 166805 | 29 | 14.3 | 21.14167 | 85.4 | 17 | 53.15 | 637.8 | 1.714 | 2.846 | 59.14 | 2.28
LTPPM4 | 2015-04-01 | 2015 | S3 | 500 | South Gippsland Hwy | Woodside | VIC | 85280 | Latrobe Valley Airport | Eastbound Lane | 233.25 km to 234.25 km | Spray seal/ unbound granular | Spray Seal | 25 | Silty sand with some CR | 500 |  | Clayey sand | 315 |  | Silty clay | 233.25 km to 234.25 km | 2015 | 2031 | 19.15 | 0.5 | 2 | 1 | 2.5 | 470.3 | 171659.5 | 28.9 | 12.8 | 20.43333 | 90.2 | 9.8 | 48.68333 | 584.2 | 1.852 | 2.922 | 61.92 | 2.387
LTPPM4 | 2016-03-09 | 2016 | S3 | 500 | South Gippsland Hwy | Woodside | VIC | 85280 | Latrobe Valley Airport | Eastbound Lane | 233.25 km to 234.25 km | Spray seal/ unbound granular | Spray Seal | 25 | Silty sand with some CR | 500 |  | Clayey sand | 315 |  | Silty clay | 233.25 km to 234.25 km | 2016 | 2072 | 19.4 | 0.5 | 2 | 1 | 2.5 | 483.6 | 176514 | 27.4 | 13.9 | 20.675 | 120.4 | 7 | 67.78333 | 813.4 | 2.0544 | 3.013 | 65.844 | 2.5337
LTPPM4 | 2011-03-11 | 2011 | S3 | 600 | South Gippsland Hwy | Woodside | VIC | 85280 | Latrobe Valley Airport | Eastbound Lane | 233.25 km to 234.25 km | Spray seal/ unbound granular | Spray Seal | 25 | Silty sand with some CR | 500 |  | Clayey sand | 315 |  | Silty clay | 233.25 km to 234.25 km | 2011 | 1867 | 18.15 | 0.5 | 2 | 1 | 2.5 | 417.1 | 152241.5 | 26.8 | 13.1 | 19.78333 | 145 | 44 | 78.95 | 947.4 | 3.201429 | 3.242857 | 84.08456 | 3.222143
LTPPM4 | 2012-07-19 | 2012 | S3 | 600 | South Gippsland Hwy | Woodside | VIC | 85280 | Latrobe Valley Airport | Eastbound Lane | 233.25 km to 234.25 km | Spray seal/ unbound granular | Spray Seal | 25 | Silty sand with some CR | 500 |  | Clayey sand | 315 |  | Silty clay | 233.25 km to 234.25 km | 2012 | 1908 | 18.4 | 0.5 | 2 | 1 | 2.5 | 430.4 | 157096 | 26.7 | 13.3 | 19.35455 | 120.2 | 26.6 | 75 | 900 | 3.212 | 3.63 | 89.358 | 3.421
LTPPM4 | 2013-05-06 | 2013 | S3 | 600 | South Gippsland Hwy | Woodside | VIC | 85280 | Latrobe Valley Airport | Eastbound Lane | 233.25 km to 234.25 km | Spray seal/ unbound granular | Spray Seal | 25 | Silty sand with some CR | 500 |  | Clayey sand | 315 |  | Silty clay | 233.25 km to 234.25 km | 2013 | 1949 | 18.65 | 0.5 | 2 | 1 | 2.5 | 443.7 | 161950.5 | 28.8 | 14.1 | 20.9 | 137.6 | 4.2 | 56.58182 | 622.4 | 3.223333 | 3.661667 | 89.91666 | 3.4425
LTPPM4 | 2014-07-21 | 2014 | S3 | 600 | South Gippsland Hwy | Woodside | VIC | 85280 | Latrobe Valley Airport | Eastbound Lane | 233.25 km to 234.25 km | Spray seal/ unbound granular | Spray Seal | 25 | Silty sand with some CR | 500 |  | Clayey sand | 315 |  | Silty clay | 233.25 km to 234.25 km | 2014 | 1990 | 18.9 | 0.5 | 2 | 1 | 2.5 | 457 | 166805 | 29 | 14.3 | 21.14167 | 85.4 | 17 | 53.15 | 637.8 | 3.43 | 3.546 | 91.12 | 3.488
LTPPM4 | 2015-04-01 | 2015 | S3 | 600 | South Gippsland Hwy | Woodside | VIC | 85280 | Latrobe Valley Airport | Eastbound Lane | 233.25 km to 234.25 km | Spray seal/ unbound granular | Spray Seal | 25 | Silty sand with some CR | 500 |  | Clayey sand | 315 |  | Silty clay | 233.25 km to 234.25 km | 2015 | 2031 | 19.15 | 0.5 | 2 | 1 | 2.5 | 470.3 | 171659.5 | 28.9 | 12.8 | 20.43333 | 90.2 | 9.8 | 48.68333 | 584.2 | 3.842 | 3.922 | 101.54 | 3.882
LTPPM4 | 2016-03-09 | 2016 | S3 | 600 | South Gippsland Hwy | Woodside | VIC | 85280 | Latrobe Valley Airport | Eastbound Lane | 233.25 km to 234.25 km | Spray seal/ unbound granular | Spray Seal | 25 | Silty sand with some CR | 500 |  | Clayey sand | 315 |  | Silty clay | 233.25 km to 234.25 km | 2016 | 2072 | 19.4 | 0.5 | 2 | 1 | 2.5 | 483.6 | 176514 | 27.4 | 13.9 | 20.675 | 120.4 | 7 | 67.78333 | 813.4 | 3.9922 | 4.2352 | 107.698 | 4.1137
LTPPM4 | 2011-03-11 | 2011 | S4 | 700 | South Gippsland Hwy | Woodside | VIC | 85280 | Latrobe Valley Airport | Eastbound Lane | 233.25 km to 234.25 km | Spray seal/ unbound granular | Spray Seal | 25 | Silty sand with some CR | 500 |  | Clayey sand | 315 |  | Silty clay | 233.25 km to 234.25 km | 2011 | 1867 | 18.15 | 0.5 | 2 | 1 | 2.5 | 417.1 | 152241.5 | 26.8 | 13.1 | 19.78333 | 145 | 44 | 78.95 | 947.4 | 5.115714 | 3.881428 | 117.8972 | 4.498571
LTPPM4 | 2012-07-19 | 2012 | S4 | 700 | South Gippsland Hwy | Woodside | VIC | 85280 | Latrobe Valley Airport | Eastbound Lane | 233.25 km to 234.25 km | Spray seal/ unbound granular | Spray Seal | 25 | Silty sand with some CR | 500 |  | Clayey sand | 315 |  | Silty clay | 233.25 km to 234.25 km | 2012 | 1908 | 18.4 | 0.5 | 2 | 1 | 2.5 | 430.4 | 157096 | 26.7 | 13.3 | 19.35455 | 120.2 | 26.6 | 75 | 900 | 5.252 | 4.136 | 123.078 | 4.694
LTPPM4 | 2013-05-06 | 2013 | S4 | 700 | South Gippsland Hwy | Woodside | VIC | 85280 | Latrobe Valley Airport | Eastbound Lane | 233.25 km to 234.25 km | Spray seal/ unbound granular | Spray Seal | 25 | Silty sand with some CR | 500 |  | Clayey sand | 315 |  | Silty clay | 233.25 km to 234.25 km | 2013 | 1949 | 18.65 | 0.5 | 2 | 1 | 2.5 | 443.7 | 161950.5 | 28.8 | 14.1 | 20.9 | 137.6 | 4.2 | 56.58182 | 622.4 | 5.443333 | 4.333333 | 128.2167 | 4.888333
LTPPM4 | 2014-07-21 | 2014 | S4 | 700 | South Gippsland Hwy | Woodside | VIC | 85280 | Latrobe Valley Airport | Eastbound Lane | 233.25 km to 234.25 km | Spray seal/ unbound granular | Spray Seal | 25 | Silty sand with some CR | 500 |  | Clayey sand | 315 |  | Silty clay | 233.25 km to 234.25 km | 2014 | 1990 | 18.9 | 0.5 | 2 | 1 | 2.5 | 457 | 166805 | 29 | 14.3 | 21.14167 | 85.4 | 17 | 53.15 | 637.8 | 5.84 | 5.048 | 142.92 | 5.444
LTPPM4 | 2015-04-01 | 2015 | S4 | 700 | South Gippsland Hwy | Woodside | VIC | 85280 | Latrobe Valley Airport | Eastbound Lane | 233.25 km to 234.25 km | Spray seal/ unbound granular | Spray Seal | 25 | Silty sand with some CR | 500 |  | Clayey sand | 315 |  | Silty clay | 233.25 km to 234.25 km | 2015 | 2031 | 19.15 | 0.5 | 2 | 1 | 2.5 | 470.3 | 171659.5 | 28.9 | 12.8 | 20.43333 | 90.2 | 9.8 | 48.68333 | 584.2 | 6.244 | 5.208 | 150.38 | 5.726
LTPPM4 | 2016-03-09 | 2016 | S4 | 700 | South Gippsland Hwy | Woodside | VIC | 85280 | Latrobe Valley Airport | Eastbound Lane | 233.25 km to 234.25 km | Spray seal/ unbound granular | Spray Seal | 25 | Silty sand with some CR | 500 |  | Clayey sand | 315 |  | Silty clay | 233.25 km to 234.25 km | 2016 | 2072 | 19.4 | 0.5 | 2 | 1 | 2.5 | 483.6 | 176514 | 27.4 | 13.9 | 20.675 | 120.4 | 7 | 67.78333 | 813.4 | 6.2424 | 5.3238 | 151.94 | 5.7831